## srim details
Elements | atomic mass | SS316L | Fe | Ni | Cr | Mo | Mn | Si
Fe | 55.845 | WT.% | 68.95 | 10.24 | 16.36 | 2.13 | 1.79 | 0.53
Ni | 58.693 | AT% | 68.69053 | 9.706452 | 17.50492 | 1.235041 | 1.812969 | 1.050088
Cr | 51.996
Mo | 95.95
Mn | 54.93
Si | 28.08
Pb | 207.2
Bi | 208.98

## dose rate
| DEPTH | H | Recoil |  |  | TARGET | VACANCIES | VACANCIES
| (Ang.) | Ions | Distribution |  |  | DEPTH | by | by |  |  | beam current density(uA/cm2) | 0.4
| ----------- | ---------- | ------------ | contration rate |  | (Ang.) | IONS | RECOILS |  |  |  | 6.25e+18
0.550001 | 5500.01 | 0 | 0 | 0 | um | ----------- | ----------- | ------------ | Total damage | Dpa rate |  | 8.38e+22
1.1 | 11000 | 0.30113 | 0 | 8.983592e-10 | 0.550001 | 5500.01 | 1.27571e-06 | 3.80457e-06 | 5.08028e-06 | 1.515597e-08
1.65 | 16500 | 0 | 0 | 0 | 1.1 | 11000 | 4.86212e-06 | 8.10998e-06 | 1.29721e-05 | 3.869958e-08
2.2 | 22000 | 0.60226 | 0 | 1.796718e-09 | 1.65 | 16500 | 3.84517e-06 | 6.54964e-06 | 1.039481e-05 | 3.101077e-08
2.75 | 27500 | 0 | 0 | 0 | 2.2 | 22000 | 4.77788e-06 | 1.28726e-05 | 1.765048e-05 | 5.265656e-08
3.3 | 33000 | 0.30113 | 0 | 8.983592e-10 | 2.75 | 27500 | 4.90124e-06 | 1.73871e-05 | 2.228834e-05 | 6.649266e-08
3.85 | 38500 | 0.30113 | 0 | 8.983592e-10 | 3.3 | 33000 | 5.02761e-06 | 8.3781e-06 | 1.340571e-05 | 3.999317e-08
4.4 | 44000 | 0 | 0 | 0 | 3.85 | 38500 | 5.163e-06 | 1.60071e-05 | 2.11701e-05 | 6.315662e-08
4.95 | 49500 | 0.30113 | 0 | 8.983592e-10 | 4.4 | 44000 | 5.20211e-06 | 1.46489e-05 | 1.985101e-05 | 5.922139e-08
5.5 | 55000 | 0.30113 | 0 | 8.983592e-10 | 4.95 | 49500 | 5.31043e-06 | 8.78666e-06 | 1.409709e-05 | 4.205576e-08
6.05 | 60500 | 0 | 0 | 0 | 5.5 | 55000 | 5.29538e-06 | 1.91084e-05 | 2.440378e-05 | 7.280364e-08
6.6 | 66000 | 0.30113 | 0 | 8.983592e-10 | 6.05 | 60500 | 5.48794e-06 | 1.61737e-05 | 2.166164e-05 | 6.462303e-08
7.15 | 71500 | 0.30113 | 0 | 8.983592e-10 | 6.6 | 66000 | 5.45786e-06 | 9.67635e-06 | 1.513421e-05 | 4.514979e-08
7.7 | 77000 | 0.30113 | 0 | 8.983592e-10 | 7.15 | 71500 | 5.68953e-06 | 9.69297e-06 | 1.53825e-05 | 4.589051e-08
8.25 | 82500 | 0 | 0 | 0 | 7.7 | 77000 | 5.80085e-06 | 1.17394e-05 | 1.754025e-05 | 5.232771e-08
8.8 | 88000 | 0.30113 | 0 | 8.983592e-10 | 8.25 | 82500 | 5.88209e-06 | 1.09693e-05 | 1.685139e-05 | 5.027264e-08
9.35 | 93500 | 0.90338 | 0 | 2.695048e-09 | 8.8 | 88000 | 5.79483e-06 | 1.58323e-05 | 2.162713e-05 | 6.452008e-08
9.9 | 99000 | 0.30113 | 0 | 8.983592e-10 | 9.35 | 93500 | 5.92722e-06 | 1.07339e-05 | 1.666112e-05 | 4.970501e-08
10.45 | 104500 | 0 | 0 | 0 | 9.9 | 99000 | 5.98138e-06 | 1.04605e-05 | 1.644188e-05 | 4.905095e-08
11 | 110000 | 0.30113 | 0 | 8.983592e-10 | 10.45 | 104500 | 5.85802e-06 | 1.58799e-05 | 2.173792e-05 | 6.48506e-08
11.55 | 115500 | 0 | 0 | 0 | 11 | 110000 | 6.17995e-06 | 1.26028e-05 | 1.878275e-05 | 5.603446e-08
12.1 | 121000 | 0 | 0 | 0 | 11.55 | 115500 | 6.24314e-06 | 8.68987e-06 | 1.493301e-05 | 4.454955e-08
12.65 | 126500 | 0.60226 | 0 | 1.796718e-09 | 12.1 | 121000 | 6.2311e-06 | 1.44144e-05 | 2.06455e-05 | 6.159159e-08
13.2 | 132000 | 0.30113 | 0 | 8.983592e-10 | 12.65 | 126500 | 6.36048e-06 | 1.22687e-05 | 1.862918e-05 | 5.557631e-08
13.75 | 137500 | 0.60226 | 0 | 1.796718e-09 | 13.2 | 132000 | 6.45977e-06 | 1.30322e-05 | 1.949197e-05 | 5.815027e-08
14.3 | 143000 | 0.60226 | 0 | 1.796718e-09 | 13.75 | 137500 | 6.28827e-06 | 1.67364e-05 | 2.302467e-05 | 6.868935e-08
14.85 | 148500 | 0.60226 | 0 | 1.796718e-09 | 14.3 | 143000 | 6.55304e-06 | 1.40042e-05 | 2.055724e-05 | 6.132828e-08
15.4 | 154000 | 0.30113 | 0 | 8.983592e-10 | 14.85 | 148500 | 6.67639e-06 | 1.28401e-05 | 1.951649e-05 | 5.822342e-08
15.95 | 159500 | 0.30113 | 0 | 8.983592e-10 | 15.4 | 154000 | 6.97727e-06 | 1.19581e-05 | 1.893537e-05 | 5.648977e-08
16.5 | 165000 | 0.30113 | 0 | 8.983592e-10 | 15.95 | 159500 | 7.16682e-06 | 1.53601e-05 | 2.252692e-05 | 6.720442e-08
17.05 | 170500 | 1.5056 | 0 | 4.491647e-09 | 16.5 | 165000 | 7.17885e-06 | 1.50449e-05 | 2.222375e-05 | 6.629997e-08
17.6 | 176000 | 0.90338 | 0 | 2.695048e-09 | 17.05 | 170500 | 7.20894e-06 | 1.54375e-05 | 2.264644e-05 | 6.756098e-08
18.15 | 181500 | 0.60226 | 0 | 1.796718e-09 | 17.6 | 176000 | 7.42858e-06 | 1.17464e-05 | 1.917498e-05 | 5.720459e-08
18.7 | 187000 | 0.90338 | 0 | 2.695048e-09 | 18.15 | 181500 | 7.50079e-06 | 1.72573e-05 | 2.475809e-05 | 7.386065e-08
19.25 | 192500 | 1.5056 | 0 | 4.491647e-09 | 18.7 | 187000 | 7.74149e-06 | 1.34053e-05 | 2.114679e-05 | 6.308708e-08
19.8 | 198000 | 1.5056 | 0 | 4.491647e-09 | 19.25 | 192500 | 8.01228e-06 | 2.11726e-05 | 2.918488e-05 | 8.706706e-08
20.35 | 203500 | 1.2045 | 0 | 3.593377e-09 | 19.8 | 198000 | 7.9521e-06 | 1.97208e-05 | 2.76729e-05 | 8.255638e-08
20.9 | 209000 | 2.7102 | 0 | 8.085322e-09 | 20.35 | 203500 | 8.14466e-06 | 1.44933e-05 | 2.263796e-05 | 6.753568e-08
21.45 | 214500 | 1.5056 | 0 | 4.491647e-09 | 20.9 | 209000 | 8.40341e-06 | 1.75283e-05 | 2.593171e-05 | 7.73619e-08
22 | 220000 | 2.1079 | 0 | 6.288484e-09 | 21.45 | 214500 | 8.52376e-06 | 1.40625e-05 | 2.258626e-05 | 6.738144e-08
22.55 | 225500 | 1.5056 | 0 | 4.491647e-09 | 22 | 220000 | 8.83366e-06 | 1.88838e-05 | 2.771746e-05 | 8.268932e-08
23.1 | 231000 | 2.7102 | 0 | 8.085322e-09 | 22.55 | 225500 | 9.3271e-06 | 1.99266e-05 | 2.92537e-05 | 8.727237e-08
23.65 | 236500 | 5.1192 | 0 | 1.527208e-08 | 23.1 | 231000 | 9.35117e-06 | 1.38875e-05 | 2.323867e-05 | 6.932777e-08
24.2 | 242000 | 5.1192 | 0 | 1.527208e-08 | 23.65 | 236500 | 9.87469e-06 | 1.9806e-05 | 2.968069e-05 | 8.854621e-08
24.75 | 247500 | 6.6248 | 0 | 1.976372e-08 | 24.2 | 242000 | 1.00793e-05 | 2.08732e-05 | 3.09525e-05 | 9.234039e-08
25.3 | 253000 | 4.2158 | 0 | 1.257697e-08 | 24.75 | 247500 | 1.09277e-05 | 2.10796e-05 | 3.20073e-05 | 9.548717e-08
25.85 | 258500 | 3.6135 | 0 | 1.078013e-08 | 25.3 | 253000 | 1.19507e-05 | 2.19199e-05 | 3.38706e-05 | 1.010459e-07
26.4 | 264000 | 4.8181 | 0 | 1.437381e-08 | 25.85 | 258500 | 1.35423e-05 | 2.59635e-05 | 3.95058e-05 | 1.178574e-07
26.95 | 269500 | 6.6248 | 0 | 1.976372e-08 | 26.4 | 264000 | 1.83834e-05 | 3.81944e-05 | 5.65778e-05 | 1.687882e-07
27.5 | 275000 | 4.5169 | 0 | 1.347524e-08 | 26.95 | 269500 | 1.8946e-05 | 3.48455e-05 | 5.37915e-05 | 1.604758e-07
28.05 | 280500 | 9.0338 | 0 | 2.695048e-08 | 27.5 | 275000 | 1.91266e-05 | 4.24755e-05 | 6.16021e-05 | 1.837771e-07
28.6 | 286000 | 6.6248 | 0 | 1.976372e-08 | 28.05 | 280500 | 1.94605e-05 | 3.85209e-05 | 5.79814e-05 | 1.729755e-07
29.15 | 291500 | 9.9372 | 0 | 2.964558e-08 | 28.6 | 286000 | 2.12507e-05 | 4.52055e-05 | 6.64562e-05 | 1.982584e-07
29.7 | 297000 | 8.7327 | 0 | 2.605221e-08 | 29.15 | 291500 | 2.16629e-05 | 4.35479e-05 | 6.52108e-05 | 1.94543e-07
30.25 | 302500 | 10.841 | 0 | 3.234189e-08 | 29.7 | 297000 | 2.24873e-05 | 4.74217e-05 | 6.9909e-05 | 2.085591e-07
30.8 | 308000 | 13.551 | 0 | 4.042661e-08 | 30.25 | 302500 | 2.31372e-05 | 4.34211e-05 | 6.65583e-05 | 1.985629e-07
31.35 | 313500 | 18.67 | 0 | 5.569809e-08 | 30.8 | 308000 | 2.44039e-05 | 4.70878e-05 | 7.14917e-05 | 2.132807e-07
31.9 | 319000 | 19.272 | 0 | 5.749403e-08 | 31.35 | 313500 | 2.50929e-05 | 4.57848e-05 | 7.08777e-05 | 2.11449e-07
32.45 | 324500 | 21.38 | 0 | 6.378282e-08 | 31.9 | 319000 | 2.63084e-05 | 4.61715e-05 | 7.24799e-05 | 2.162288e-07
33 | 330000 | 21.38 | 0 | 6.378282e-08 | 32.45 | 324500 | 2.75691e-05 | 4.84653e-05 | 7.60344e-05 | 2.268329e-07
33.55 | 335500 | 32.823 | 0 | 9.792064e-08 | 33 | 330000 | 2.96933e-05 | 5.61503e-05 | 8.58436e-05 | 2.560967e-07
34.1 | 341000 | 37.641 | 0 | 1.122942e-07 | 33.55 | 335500 | 3.10622e-05 | 5.44531e-05 | 8.55153e-05 | 2.551172e-07
34.65 | 346500 | 46.675 | 0 | 1.392452e-07 | 34.1 | 341000 | 3.32376e-05 | 5.81292e-05 | 9.13668e-05 | 2.72574e-07
35.2 | 352000 | 51.493 | 0 | 1.536187e-07 | 34.65 | 346500 | 3.60688e-05 | 5.95005e-05 | 9.55693e-05 | 2.851113e-07
35.75 | 357500 | 77.992 | 0 | 2.32673e-07 | 35.2 | 352000 | 3.91858e-05 | 6.23362e-05 | 0.000101522 | 3.028699e-07
36.3 | 363000 | 110.21 | 0 | 3.287888e-07 | 35.75 | 357500 | 4.31935e-05 | 7.12039e-05 | 0.0001143974 | 3.41281e-07
36.85 | 368500 | 161.71 | 0 | 4.824284e-07 | 36.3 | 363000 | 4.83113e-05 | 7.30496e-05 | 0.0001213609 | 3.620552e-07
37.4 | 374000 | 246.62 | 0 | 7.357399e-07 | 36.85 | 368500 | 5.60498e-05 | 8.0285e-05 | 0.0001363348 | 4.067267e-07
37.95 | 379500 | 414.05 | 0 | 1.235233e-06 | 37.4 | 374000 | 6.6093e-05 | 9.91984e-05 | 0.0001652914 | 4.931128e-07
38.5 | 385000 | 730.24 | 0 | 2.17852e-06 | 37.95 | 379500 | 8.10825e-05 | 0.000104946 | 0.0001860285 | 5.549776e-07
39.05 | 390500 | 1287.3 | 0 | 3.840394e-06 | 38.5 | 385000 | 0.000103549 | 0.000120542 | 0.000224091 | 6.685292e-07
39.6 | 396000 | 2162.1 | 0 | 6.450179e-06 | 39.05 | 390500 | 0.000136362 | 0.000137448 | 0.00027381 | 8.168556e-07
40.15 | 401500 | 2919.7 | 0 | 8.710322e-06 | 39.6 | 396000 | 0.000174919 | 0.000146163 | 0.000321082 | 9.578819e-07
40.7 | 407000 | 3250.7 | 0 | 9.697792e-06 | 40.15 | 401500 | 0.000193802 | 0.000142481 | 0.000336283 | 1.003231e-06
41.25 | 412500 | 2915.2 | 0 | 8.696897e-06 | 40.7 | 407000 | 0.000186873 | 0.000121847 | 0.00030872 | 9.210024e-07
41.8 | 418000 | 2009.7 | 0 | 5.995525e-06 | 41.25 | 412500 | 0.000144973 | 8.28345e-05 | 0.0002278075 | 6.796166e-07
42.35 | 423500 | 980.47 | 0 | 2.92503e-06 | 41.8 | 418000 | 9.00396e-05 | 4.62591e-05 | 0.0001362987 | 4.06619e-07
42.9 | 429000 | 384.54 | 0 | 1.147196e-06 | 42.35 | 423500 | 4.12288e-05 | 1.90427e-05 | 6.02715e-05 | 1.798076e-07
43.45 | 434500 | 118.34 | 0 | 3.53043e-07 | 42.9 | 429000 | 1.52964e-05 | 6.61959e-06 | 2.191599e-05 | 6.538183e-08
44 | 440000 | 29.812 | 0 | 8.893795e-08 | 43.45 | 434500 | 4.20321e-06 | 1.56585e-06 | 5.76906e-06 | 1.72108e-08
44.55 | 445500 | 5.7214 | 0 | 1.706862e-08 | 44 | 440000 | 9.14657e-07 | 3.32646e-07 | 1.247303e-06 | 3.721071e-09
45.1 | 451000 | 0 | 0 | 0 | 44.55 | 445500 | 2.28664e-07 | 5.13726e-08 | 2.800366e-07 | 8.354314e-10
45.65 | 456500 | 0 | 0 | 0 | 45.1 | 451000 | 3.00874e-09 | 0 | 3.00874e-09 | 8.975955e-12
46.2 | 462000 | 0 | 0 | 0 | 45.65 | 456500 | 0 | 0 | 0 | 0
46.75 | 467500 | 0 | 0 | 0 | 46.2 | 462000 | 0 | 0 | 0 | 0
47.3 | 473000 | 0 | 0 | 0 | 46.75 | 467500 | 0 | 0 | 0 | 0
47.85 | 478500 | 0 | 0 | 0 | 47.3 | 473000 | 0 | 0 | 0 | 0
48.4 | 484000 | 0 | 0 | 0 | 47.85 | 478500 | 0 | 0 | 0 | 0
48.95 | 489500 | 0 | 0 | 0 | 48.4 | 484000 | 0 | 0 | 0 | 0
49.5 | 495000 | 0 | 0 | 0 | 48.95 | 489500 | 0 | 0 | 0 | 0
50.05 | 500500 | 0 | 0 | 0 | 49.5 | 495000 | 0 | 0 | 0 | 0
50.6 | 506000 | 0 | 0 | 0 | 50.05 | 500500 | 0 | 0 | 0 | 0
51.15 | 511500 | 0 | 0 | 0 | 50.6 | 506000 | 0 | 0 | 0 | 0
51.7 | 517000 | 0 | 0 | 0 | 51.15 | 511500 | 0 | 0 | 0 | 0
52.25 | 522500 | 0 | 0 | 0 | 51.7 | 517000 | 0 | 0 | 0 | 0
52.8 | 528000 | 0 | 0 | 0 | 52.25 | 522500 | 0 | 0 | 0 | 0
53.35 | 533500 | 0 | 0 | 0 | 52.8 | 528000 | 0 | 0 | 0 | 0
53.9 | 539000 | 0 | 0 | 0 | 53.35 | 533500 | 0 | 0 | 0 | 0
54.45 | 544500 | 0 | 0 | 0 | 53.9 | 539000 | 0 | 0 | 0 | 0
55 | 550000 | 0 | 0 | 0 | 54.45 | 544500 | 0 | 0 | 0 | 0
[5 empty] | 55 | 550000 | 0 | 0 | 0 | 0

## Sheet2
TARGET | VACANCIES | VACANCIES |  |  | DEPTH | H | Recoil
DEPTH | by | by |  |  | (Ang.) | Ions | Distribution
(Ang.) | IONS | RECOILS |  |  | ----------- | ---------- | ------------ | distance | contration rate | distance | Dpa rate
----------- | ----------- | ------------ | Distance | vacancy | 5500.01 | 0 | 0 | 0.550001 | 0 | 0.550001 | 1.515597e-08
5500.01 | 1.27571e-06 | 3.80457e-06 | 0.550001 | 5.08028e-06 | 11000 | 0.30113 | 0 | 1.1 | 8.983592e-10 | 1.1 | 3.869958e-08
11000 | 4.86212e-06 | 8.10998e-06 | 1.1 | 1.29721e-05 | 16500 | 0 | 0 | 1.65 | 0 | 1.65 | 3.101077e-08
16500 | 3.84517e-06 | 6.54964e-06 | 1.65 | 1.039481e-05 | 22000 | 0.60226 | 0 | 2.2 | 1.796718e-09 | 2.2 | 5.265656e-08
22000 | 4.77788e-06 | 1.28726e-05 | 2.2 | 1.765048e-05 | 27500 | 0 | 0 | 2.75 | 0 | 2.75 | 6.649266e-08
27500 | 4.90124e-06 | 1.73871e-05 | 2.75 | 2.228834e-05 | 33000 | 0.30113 | 0 | 3.3 | 8.983592e-10 | 3.3 | 3.999317e-08
33000 | 5.02761e-06 | 8.3781e-06 | 3.3 | 1.340571e-05 | 38500 | 0.30113 | 0 | 3.85 | 8.983592e-10 | 3.85 | 6.315662e-08
38500 | 5.163e-06 | 1.60071e-05 | 3.85 | 2.11701e-05 | 44000 | 0 | 0 | 4.4 | 0 | 4.4 | 5.922139e-08
44000 | 5.20211e-06 | 1.46489e-05 | 4.4 | 1.985101e-05 | 49500 | 0.30113 | 0 | 4.95 | 8.983592e-10 | 4.95 | 4.205576e-08
49500 | 5.31043e-06 | 8.78666e-06 | 4.95 | 1.409709e-05 | 55000 | 0.30113 | 0 | 5.5 | 8.983592e-10 | 5.5 | 7.280364e-08
55000 | 5.29538e-06 | 1.91084e-05 | 5.5 | 2.440378e-05 | 60500 | 0 | 0 | 6.05 | 0 | 6.05 | 6.462303e-08
60500 | 5.48794e-06 | 1.61737e-05 | 6.05 | 2.166164e-05 | 66000 | 0.30113 | 0 | 6.6 | 8.983592e-10 | 6.6 | 4.514979e-08
66000 | 5.45786e-06 | 9.67635e-06 | 6.6 | 1.513421e-05 | 71500 | 0.30113 | 0 | 7.15 | 8.983592e-10 | 7.15 | 4.589051e-08
71500 | 5.68953e-06 | 9.69297e-06 | 7.15 | 1.53825e-05 | 77000 | 0.30113 | 0 | 7.7 | 8.983592e-10 | 7.7 | 5.232771e-08
77000 | 5.80085e-06 | 1.17394e-05 | 7.7 | 1.754025e-05 | 82500 | 0 | 0 | 8.25 | 0 | 8.25 | 5.027264e-08
82500 | 5.88209e-06 | 1.09693e-05 | 8.25 | 1.685139e-05 | 88000 | 0.30113 | 0 | 8.8 | 8.983592e-10 | 8.8 | 6.452008e-08
88000 | 5.79483e-06 | 1.58323e-05 | 8.8 | 2.162713e-05 | 93500 | 0.90338 | 0 | 9.35 | 2.695048e-09 | 9.35 | 4.970501e-08
93500 | 5.92722e-06 | 1.07339e-05 | 9.35 | 1.666112e-05 | 99000 | 0.30113 | 0 | 9.9 | 8.983592e-10 | 9.9 | 4.905095e-08
99000 | 5.98138e-06 | 1.04605e-05 | 9.9 | 1.644188e-05 | 104500 | 0 | 0 | 10.45 | 0 | 10.45 | 6.48506e-08
104500 | 5.85802e-06 | 1.58799e-05 | 10.45 | 2.173792e-05 | 110000 | 0.30113 | 0 | 11 | 8.983592e-10 | 11 | 5.603446e-08
110000 | 6.17995e-06 | 1.26028e-05 | 11 | 1.878275e-05 | 115500 | 0 | 0 | 11.55 | 0 | 11.55 | 4.454955e-08
115500 | 6.24314e-06 | 8.68987e-06 | 11.55 | 1.493301e-05 | 121000 | 0 | 0 | 12.1 | 0 | 12.1 | 6.159159e-08
121000 | 6.2311e-06 | 1.44144e-05 | 12.1 | 2.06455e-05 | 126500 | 0.60226 | 0 | 12.65 | 1.796718e-09 | 12.65 | 5.557631e-08
126500 | 6.36048e-06 | 1.22687e-05 | 12.65 | 1.862918e-05 | 132000 | 0.30113 | 0 | 13.2 | 8.983592e-10 | 13.2 | 5.815027e-08
132000 | 6.45977e-06 | 1.30322e-05 | 13.2 | 1.949197e-05 | 137500 | 0.60226 | 0 | 13.75 | 1.796718e-09 | 13.75 | 6.868935e-08
137500 | 6.28827e-06 | 1.67364e-05 | 13.75 | 2.302467e-05 | 143000 | 0.60226 | 0 | 14.3 | 1.796718e-09 | 14.3 | 6.132828e-08
143000 | 6.55304e-06 | 1.40042e-05 | 14.3 | 2.055724e-05 | 148500 | 0.60226 | 0 | 14.85 | 1.796718e-09 | 14.85 | 5.822342e-08
148500 | 6.67639e-06 | 1.28401e-05 | 14.85 | 1.951649e-05 | 154000 | 0.30113 | 0 | 15.4 | 8.983592e-10 | 15.4 | 5.648977e-08
154000 | 6.97727e-06 | 1.19581e-05 | 15.4 | 1.893537e-05 | 159500 | 0.30113 | 0 | 15.95 | 8.983592e-10 | 15.95 | 6.720442e-08
159500 | 7.16682e-06 | 1.53601e-05 | 15.95 | 2.252692e-05 | 165000 | 0.30113 | 0 | 16.5 | 8.983592e-10 | 16.5 | 6.629997e-08
165000 | 7.17885e-06 | 1.50449e-05 | 16.5 | 2.222375e-05 | 170500 | 1.5056 | 0 | 17.05 | 4.491647e-09 | 17.05 | 6.756098e-08
170500 | 7.20894e-06 | 1.54375e-05 | 17.05 | 2.264644e-05 | 176000 | 0.90338 | 0 | 17.6 | 2.695048e-09 | 17.6 | 5.720459e-08
176000 | 7.42858e-06 | 1.17464e-05 | 17.6 | 1.917498e-05 | 181500 | 0.60226 | 0 | 18.15 | 1.796718e-09 | 18.15 | 7.386065e-08
181500 | 7.50079e-06 | 1.72573e-05 | 18.15 | 2.475809e-05 | 187000 | 0.90338 | 0 | 18.7 | 2.695048e-09 | 18.7 | 6.308708e-08
187000 | 7.74149e-06 | 1.34053e-05 | 18.7 | 2.114679e-05 | 192500 | 1.5056 | 0 | 19.25 | 4.491647e-09 | 19.25 | 8.706706e-08
192500 | 8.01228e-06 | 2.11726e-05 | 19.25 | 2.918488e-05 | 198000 | 1.5056 | 0 | 19.8 | 4.491647e-09 | 19.8 | 8.255638e-08
198000 | 7.9521e-06 | 1.97208e-05 | 19.8 | 2.76729e-05 | 203500 | 1.2045 | 0 | 20.35 | 3.593377e-09 | 20.35 | 6.753568e-08
203500 | 8.14466e-06 | 1.44933e-05 | 20.35 | 2.263796e-05 | 209000 | 2.7102 | 0 | 20.9 | 8.085322e-09 | 20.9 | 7.73619e-08
209000 | 8.40341e-06 | 1.75283e-05 | 20.9 | 2.593171e-05 | 214500 | 1.5056 | 0 | 21.45 | 4.491647e-09 | 21.45 | 6.738144e-08
214500 | 8.52376e-06 | 1.40625e-05 | 21.45 | 2.258626e-05 | 220000 | 2.1079 | 0 | 22 | 6.288484e-09 | 22 | 8.268932e-08
220000 | 8.83366e-06 | 1.88838e-05 | 22 | 2.771746e-05 | 225500 | 1.5056 | 0 | 22.55 | 4.491647e-09 | 22.55 | 8.727237e-08
225500 | 9.3271e-06 | 1.99266e-05 | 22.55 | 2.92537e-05 | 231000 | 2.7102 | 0 | 23.1 | 8.085322e-09 | 23.1 | 6.932777e-08
231000 | 9.35117e-06 | 1.38875e-05 | 23.1 | 2.323867e-05 | 236500 | 5.1192 | 0 | 23.65 | 1.527208e-08 | 23.65 | 8.854621e-08
236500 | 9.87469e-06 | 1.9806e-05 | 23.65 | 2.968069e-05 | 242000 | 5.1192 | 0 | 24.2 | 1.527208e-08 | 24.2 | 9.234039e-08
242000 | 1.00793e-05 | 2.08732e-05 | 24.2 | 3.09525e-05 | 247500 | 6.6248 | 0 | 24.75 | 1.976372e-08 | 24.75 | 9.548717e-08
247500 | 1.09277e-05 | 2.10796e-05 | 24.75 | 3.20073e-05 | 253000 | 4.2158 | 0 | 25.3 | 1.257697e-08 | 25.3 | 1.010459e-07
253000 | 1.19507e-05 | 2.19199e-05 | 25.3 | 3.38706e-05 | 258500 | 3.6135 | 0 | 25.85 | 1.078013e-08 | 25.85 | 1.178574e-07
258500 | 1.35423e-05 | 2.59635e-05 | 25.85 | 3.95058e-05 | 264000 | 4.8181 | 0 | 26.4 | 1.437381e-08 | 26.4 | 1.687882e-07
264000 | 1.83834e-05 | 3.81944e-05 | 26.4 | 5.65778e-05 | 269500 | 6.6248 | 0 | 26.95 | 1.976372e-08 | 26.95 | 1.604758e-07
269500 | 1.8946e-05 | 3.48455e-05 | 26.95 | 5.37915e-05 | 275000 | 4.5169 | 0 | 27.5 | 1.347524e-08 | 27.5 | 1.837771e-07
275000 | 1.91266e-05 | 4.24755e-05 | 27.5 | 6.16021e-05 | 280500 | 9.0338 | 0 | 28.05 | 2.695048e-08 | 28.05 | 1.729755e-07
280500 | 1.94605e-05 | 3.85209e-05 | 28.05 | 5.79814e-05 | 286000 | 6.6248 | 0 | 28.6 | 1.976372e-08 | 28.6 | 1.982584e-07
286000 | 2.12507e-05 | 4.52055e-05 | 28.6 | 6.64562e-05 | 291500 | 9.9372 | 0 | 29.15 | 2.964558e-08 | 29.15 | 1.94543e-07
291500 | 2.16629e-05 | 4.35479e-05 | 29.15 | 6.52108e-05 | 297000 | 8.7327 | 0 | 29.7 | 2.605221e-08 | 29.7 | 2.085591e-07
297000 | 2.24873e-05 | 4.74217e-05 | 29.7 | 6.9909e-05 | 302500 | 10.841 | 0 | 30.25 | 3.234189e-08 | 30.25 | 1.985629e-07
302500 | 2.31372e-05 | 4.34211e-05 | 30.25 | 6.65583e-05 | 308000 | 13.551 | 0 | 30.8 | 4.042661e-08 | 30.8 | 2.132807e-07
308000 | 2.44039e-05 | 4.70878e-05 | 30.8 | 7.14917e-05 | 313500 | 18.67 | 0 | 31.35 | 5.569809e-08 | 31.35 | 2.11449e-07
313500 | 2.50929e-05 | 4.57848e-05 | 31.35 | 7.08777e-05 | 319000 | 19.272 | 0 | 31.9 | 5.749403e-08 | 31.9 | 2.162288e-07
319000 | 2.63084e-05 | 4.61715e-05 | 31.9 | 7.24799e-05 | 324500 | 21.38 | 0 | 32.45 | 6.378282e-08 | 32.45 | 2.268329e-07
324500 | 2.75691e-05 | 4.84653e-05 | 32.45 | 7.60344e-05 | 330000 | 21.38 | 0 | 33 | 6.378282e-08 | 33 | 2.560967e-07
330000 | 2.96933e-05 | 5.61503e-05 | 33 | 8.58436e-05 | 335500 | 32.823 | 0 | 33.55 | 9.792064e-08 | 33.55 | 2.551172e-07
335500 | 3.10622e-05 | 5.44531e-05 | 33.55 | 8.55153e-05 | 341000 | 37.641 | 0 | 34.1 | 1.122942e-07 | 34.1 | 2.72574e-07
341000 | 3.32376e-05 | 5.81292e-05 | 34.1 | 9.13668e-05 | 346500 | 46.675 | 0 | 34.65 | 1.392452e-07 | 34.65 | 2.851113e-07
346500 | 3.60688e-05 | 5.95005e-05 | 34.65 | 9.55693e-05 | 352000 | 51.493 | 0 | 35.2 | 1.536187e-07 | 35.2 | 3.028699e-07
352000 | 3.91858e-05 | 6.23362e-05 | 35.2 | 0.000101522 | 357500 | 77.992 | 0 | 35.75 | 2.32673e-07 | 35.75 | 3.41281e-07
357500 | 4.31935e-05 | 7.12039e-05 | 35.75 | 0.0001143974 | 363000 | 110.21 | 0 | 36.3 | 3.287888e-07 | 36.3 | 3.620552e-07
363000 | 4.83113e-05 | 7.30496e-05 | 36.3 | 0.0001213609 | 368500 | 161.71 | 0 | 36.85 | 4.824284e-07 | 36.85 | 4.067267e-07
368500 | 5.60498e-05 | 8.0285e-05 | 36.85 | 0.0001363348 | 374000 | 246.62 | 0 | 37.4 | 7.357399e-07 | 37.4 | 4.931128e-07
374000 | 6.6093e-05 | 9.91984e-05 | 37.4 | 0.0001652914 | 379500 | 414.05 | 0 | 37.95 | 1.235233e-06 | 37.95 | 5.549776e-07
379500 | 8.10825e-05 | 0.000104946 | 37.95 | 0.0001860285 | 385000 | 730.24 | 0 | 38.5 | 2.17852e-06 | 38.5 | 6.685292e-07
385000 | 0.000103549 | 0.000120542 | 38.5 | 0.000224091 | 390500 | 1287.3 | 0 | 39.05 | 3.840394e-06 | 39.05 | 8.168556e-07
390500 | 0.000136362 | 0.000137448 | 39.05 | 0.00027381 | 396000 | 2162.1 | 0 | 39.6 | 6.450179e-06 | 39.6 | 9.578819e-07
396000 | 0.000174919 | 0.000146163 | 39.6 | 0.000321082 | 401500 | 2919.7 | 0 | 40.15 | 8.710322e-06 | 40.15 | 1.003231e-06
401500 | 0.000193802 | 0.000142481 | 40.15 | 0.000336283 | 407000 | 3250.7 | 0 | 40.7 | 9.697792e-06 | 40.7 | 9.210024e-07
407000 | 0.000186873 | 0.000121847 | 40.7 | 0.00030872 | 412500 | 2915.2 | 0 | 41.25 | 8.696897e-06 | 41.25 | 6.796166e-07
412500 | 0.000144973 | 8.28345e-05 | 41.25 | 0.0002278075 | 418000 | 2009.7 | 0 | 41.8 | 5.995525e-06 | 41.8 | 4.06619e-07
418000 | 9.00396e-05 | 4.62591e-05 | 41.8 | 0.0001362987 | 423500 | 980.47 | 0 | 42.35 | 2.92503e-06 | 42.35 | 1.798076e-07
423500 | 4.12288e-05 | 1.90427e-05 | 42.35 | 6.02715e-05 | 429000 | 384.54 | 0 | 42.9 | 1.147196e-06 | 42.9 | 6.538183e-08
429000 | 1.52964e-05 | 6.61959e-06 | 42.9 | 2.191599e-05 | 434500 | 118.34 | 0 | 43.45 | 3.53043e-07 | 43.45 | 1.72108e-08
434500 | 4.20321e-06 | 1.56585e-06 | 43.45 | 5.76906e-06 | 440000 | 29.812 | 0 | 44 | 8.893795e-08 | 44 | 3.721071e-09
440000 | 9.14657e-07 | 3.32646e-07 | 44 | 1.247303e-06 | 445500 | 5.7214 | 0 | 44.55 | 1.706862e-08 | 44.55 | 8.354314e-10
445500 | 2.28664e-07 | 5.13726e-08 | 44.55 | 2.800366e-07 | 451000 | 0 | 0 | 45.1 | 0 | 45.1 | 8.975955e-12
451000 | 3.00874e-09 | 0 | 45.1 | 3.00874e-09 | 456500 | 0 | 0 | 45.65 | 0 | 45.65 | 0
456500 | 0 | 0 | 45.65 | 0 | 462000 | 0 | 0 | 46.2 | 0 | 46.2 | 0
462000 | 0 | 0 | 46.2 | 0 | 467500 | 0 | 0 | 46.75 | 0 | 46.75 | 0
467500 | 0 | 0 | 46.75 | 0 | 473000 | 0 | 0 | 47.3 | 0 | 47.3 | 0
473000 | 0 | 0 | 47.3 | 0 | 478500 | 0 | 0 | 47.85 | 0 | 47.85 | 0
478500 | 0 | 0 | 47.85 | 0 | 484000 | 0 | 0 | 48.4 | 0 | 48.4 | 0
484000 | 0 | 0 | 48.4 | 0 | 489500 | 0 | 0 | 48.95 | 0 | 48.95 | 0
489500 | 0 | 0 | 48.95 | 0 | 495000 | 0 | 0 | 49.5 | 0 | 49.5 | 0
495000 | 0 | 0 | 49.5 | 0 | 500500 | 0 | 0 | 50.05 | 0 | 50.05 | 0
500500 | 0 | 0 | 50.05 | 0 | 506000 | 0 | 0 | 50.6 | 0 | 50.6 | 0
506000 | 0 | 0 | 50.6 | 0 | 511500 | 0 | 0 | 51.15 | 0 | 51.15 | 0
511500 | 0 | 0 | 51.15 | 0 | 517000 | 0 | 0 | 51.7 | 0 | 51.7 | 0
517000 | 0 | 0 | 51.7 | 0 | 522500 | 0 | 0 | 52.25 | 0 | 52.25 | 0
522500 | 0 | 0 | 52.25 | 0 | 528000 | 0 | 0 | 52.8 | 0 | 52.8 | 0
528000 | 0 | 0 | 52.8 | 0 | 533500 | 0 | 0 | 53.35 | 0 | 53.35 | 0
533500 | 0 | 0 | 53.35 | 0 | 539000 | 0 | 0 | 53.9 | 0 | 53.9 | 0
539000 | 0 | 0 | 53.9 | 0 | 544500 | 0 | 0 | 54.45 | 0 | 54.45 | 0
544500 | 0 | 0 | 54.45 | 0 | 550000 | 0 | 0 | 55 | 0 | 55 | 0
550000 | 0 | 0 | 55 | 0