## atomic percentage
| Elements | atomic mass | Alloy | Fe | Ni | Cr | Mo | Cu | Mn | Si | TOTAL
| Fe | 55.845 | SS316L | 68.57 | 10.24 | 16.36 | 2.13 | 0.38 | 1.79 | 0.53 | 100
| Ni | 58.693 | at.% | 68.31599 | 9.707025 | 17.50596 | 1.275582 | 0.3327115 | 1.812812 | 1.049925 | 100 | 98.95007
| Cr | 51.996
| Mo | 92.906
| Cu | 63.546
| Mn | 54.938
| Si | 28.086
SS316L
2.3x10-5

## SRIM
[11 empty] | beam current density(uA/cm2) | 0.4
[6 empty] | TARGET | VACANCIES | VACANCIES |  |  |  | 6.25e+18
| DEPTH | H | Recoil |  |  | DEPTH | by | by |  |  |  | 8.38e+22
um | (Ang.) | Ions | Distribution | contration rate | um | (Ang.) | IONS | RECOILS
| ----------- | ---------- | ------------ |  |  | ----------- | ----------- | ------------ | Total damage | Dpa rate
0.500001 | 5000.01 | 0.4945 | 0 | 1.475239e-09 | 0.500001 | 5000.01 | 1.24491e-06 | 2.13479e-06 | 3.3797e-06 | 1.008264e-08
1 | 10000 | 0 | 0 | 0 | 1 | 10000 | 4.59676e-06 | 1.16167e-05 | 1.621346e-05 | 4.836951e-08
1.5 | 15000 | 0 | 0 | 0 | 1.5 | 15000 | 4.30283e-06 | 8.70108e-06 | 1.300391e-05 | 3.879448e-08
2 | 20000 | 0.4945 | 0 | 1.475239e-09 | 2 | 20000 | 4.49796e-06 | 7.25735e-06 | 1.175531e-05 | 3.506954e-08
2.5 | 25000 | 0 | 0 | 0 | 2.5 | 25000 | 5.20687e-06 | 1.05138e-05 | 1.572067e-05 | 4.689937e-08
3 | 30000 | 0.4945 | 0 | 1.475239e-09 | 3 | 30000 | 5.32049e-06 | 8.36863e-06 | 1.368912e-05 | 4.083866e-08
3.5 | 35000 | 0 | 0 | 0 | 3.5 | 35000 | 5.23404e-06 | 1.10025e-05 | 1.623654e-05 | 4.843837e-08
4 | 40000 | 0 | 0 | 0 | 4 | 40000 | 5.04878e-06 | 8.17494e-06 | 1.322372e-05 | 3.945024e-08
4.5 | 45000 | 0 | 0 | 0 | 4.5 | 45000 | 5.25133e-06 | 1.27972e-05 | 1.804853e-05 | 5.384406e-08
5 | 50000 | 0.24725 | 0 | 7.376193e-10 | 5 | 50000 | 5.36495e-06 | 1.42227e-05 | 1.958765e-05 | 5.843571e-08
5.5 | 55000 | 0 | 0 | 0 | 5.5 | 55000 | 5.44152e-06 | 9.59312e-06 | 1.503464e-05 | 4.485274e-08
6 | 60000 | 0.24725 | 0 | 7.376193e-10 | 6 | 60000 | 5.42176e-06 | 9.99573e-06 | 1.541749e-05 | 4.59949e-08
6.5 | 65000 | 0.24725 | 0 | 7.376193e-10 | 6.5 | 65000 | 5.57984e-06 | 1.03764e-05 | 1.595624e-05 | 4.760215e-08
7 | 70000 | 0.24725 | 0 | 7.376193e-10 | 7 | 70000 | 5.67371e-06 | 1.50882e-05 | 2.076191e-05 | 6.193887e-08
7.5 | 75000 | 0.74175 | 0 | 2.212858e-09 | 7.5 | 75000 | 5.79721e-06 | 1.61059e-05 | 2.190311e-05 | 6.534341e-08
8 | 80000 | 0.24725 | 0 | 7.376193e-10 | 8 | 80000 | 5.87625e-06 | 1.16201e-05 | 1.749635e-05 | 5.219675e-08
8.5 | 85000 | 0.4945 | 0 | 1.475239e-09 | 8.5 | 85000 | 5.8392e-06 | 1.41706e-05 | 2.00098e-05 | 5.969511e-08
9 | 90000 | 0.989 | 0 | 2.950477e-09 | 9 | 90000 | 6.03927e-06 | 1.00756e-05 | 1.611487e-05 | 4.807539e-08
9.5 | 95000 | 0.4945 | 0 | 1.475239e-09 | 9.5 | 95000 | 6.14549e-06 | 1.32757e-05 | 1.942119e-05 | 5.793911e-08
10 | 100000 | 0.4945 | 0 | 1.475239e-09 | 10 | 100000 | 6.12573e-06 | 1.00826e-05 | 1.620833e-05 | 4.835421e-08
10.5 | 105000 | 0.4945 | 0 | 1.475239e-09 | 10.5 | 105000 | 6.24182e-06 | 1.32652e-05 | 1.950702e-05 | 5.819517e-08
11 | 110000 | 0.4945 | 0 | 1.475239e-09 | 11 | 110000 | 6.21465e-06 | 1.2111e-05 | 1.832565e-05 | 5.467079e-08
11.5 | 115000 | 0.24725 | 0 | 7.376193e-10 | 11.5 | 115000 | 6.53081e-06 | 1.62998e-05 | 2.283061e-05 | 6.811041e-08
12 | 120000 | 0.4945 | 0 | 1.475239e-09 | 12 | 120000 | 6.3011e-06 | 1.44916e-05 | 2.07927e-05 | 6.203073e-08
12.5 | 125000 | 0.24725 | 0 | 7.376193e-10 | 12.5 | 125000 | 6.56045e-06 | 1.76099e-05 | 2.417035e-05 | 7.210725e-08
13 | 130000 | 0.74175 | 0 | 2.212858e-09 | 13 | 130000 | 6.67161e-06 | 1.37858e-05 | 2.045741e-05 | 6.103046e-08
13.5 | 135000 | 0.4945 | 0 | 1.475239e-09 | 13.5 | 135000 | 6.86427e-06 | 1.4856e-05 | 2.172027e-05 | 6.479794e-08
14 | 140000 | 0.74175 | 0 | 2.212858e-09 | 14 | 140000 | 6.65185e-06 | 1.20133e-05 | 1.866515e-05 | 5.568362e-08
14.5 | 145000 | 0.24725 | 0 | 7.376193e-10 | 14.5 | 145000 | 6.95566e-06 | 1.63268e-05 | 2.328246e-05 | 6.945841e-08
15 | 150000 | 0.74175 | 0 | 2.212858e-09 | 15 | 150000 | 6.83463e-06 | 1.65793e-05 | 2.341393e-05 | 6.985063e-08
15.5 | 155000 | 0.4945 | 0 | 1.475239e-09 | 15.5 | 155000 | 7.01247e-06 | 1.59888e-05 | 2.300127e-05 | 6.861954e-08
16 | 160000 | 0.989 | 0 | 2.950477e-09 | 16 | 160000 | 7.62505e-06 | 1.61455e-05 | 2.377055e-05 | 7.091453e-08
16.5 | 165000 | 0.4945 | 0 | 1.475239e-09 | 16.5 | 165000 | 7.48425e-06 | 1.89331e-05 | 2.641735e-05 | 7.881071e-08
17 | 170000 | 0.24725 | 0 | 7.376193e-10 | 17 | 170000 | 7.3731e-06 | 1.95385e-05 | 2.69116e-05 | 8.02852e-08
17.5 | 175000 | 0.74175 | 0 | 2.212858e-09 | 17.5 | 175000 | 7.65222e-06 | 1.42107e-05 | 2.186292e-05 | 6.522351e-08
18 | 180000 | 0.989 | 0 | 2.950477e-09 | 18 | 180000 | 7.65716e-06 | 1.84488e-05 | 2.610596e-05 | 7.788174e-08
18.5 | 185000 | 0.74175 | 0 | 2.212858e-09 | 18.5 | 185000 | 7.94862e-06 | 1.84779e-05 | 2.642652e-05 | 7.883807e-08
19 | 190000 | 0.74175 | 0 | 2.212858e-09 | 19 | 190000 | 7.96838e-06 | 2.19605e-05 | 2.992888e-05 | 8.928663e-08
19.5 | 195000 | 1.4835 | 0 | 4.425716e-09 | 19.5 | 195000 | 8.30431e-06 | 2.09617e-05 | 2.926601e-05 | 8.73091e-08
20 | 200000 | 0.989 | 0 | 2.950477e-09 | 20 | 200000 | 8.34136e-06 | 1.47448e-05 | 2.308616e-05 | 6.887279e-08
20.5 | 205000 | 1.4835 | 0 | 4.425716e-09 | 20.5 | 205000 | 8.6353e-06 | 1.78553e-05 | 2.64906e-05 | 7.902924e-08
21 | 210000 | 1.4835 | 0 | 4.425716e-09 | 21 | 210000 | 8.92923e-06 | 1.75088e-05 | 2.643803e-05 | 7.88724e-08
21.5 | 215000 | 1.7307 | 0 | 5.163186e-09 | 21.5 | 215000 | 9.14907e-06 | 2.14169e-05 | 3.056597e-05 | 9.118726e-08
22 | 220000 | 1.7307 | 0 | 5.163186e-09 | 22 | 220000 | 9.33432e-06 | 2.07043e-05 | 3.003862e-05 | 8.961402e-08
22.5 | 225000 | 0.989 | 0 | 2.950477e-09 | 22.5 | 225000 | 9.3936e-06 | 1.81455e-05 | 2.75391e-05 | 8.215722e-08
23 | 230000 | 1.4835 | 0 | 4.425716e-09 | 23 | 230000 | 9.81351e-06 | 1.90675e-05 | 2.888101e-05 | 8.616053e-08
23.5 | 235000 | 2.4725 | 0 | 7.376193e-09 | 23.5 | 235000 | 9.97653e-06 | 2.23068e-05 | 3.228333e-05 | 9.631065e-08
24 | 240000 | 1.2362 | 0 | 3.687947e-09 | 24 | 240000 | 1.00852e-05 | 1.83244e-05 | 2.84096e-05 | 8.475418e-08
24.5 | 245000 | 2.4725 | 0 | 7.376193e-09 | 24.5 | 245000 | 1.08682e-05 | 1.86427e-05 | 2.95109e-05 | 8.803968e-08
25 | 250000 | 2.7197 | 0 | 8.113663e-09 | 25 | 250000 | 1.08806e-05 | 1.98204e-05 | 3.0701e-05 | 9.15901e-08
25.5 | 255000 | 4.4505 | 0 | 1.327715e-08 | 25.5 | 255000 | 1.13351e-05 | 2.61679e-05 | 3.7503e-05 | 1.118825e-07
26 | 260000 | 2.7197 | 0 | 8.113663e-09 | 26 | 260000 | 1.17377e-05 | 2.2954e-05 | 3.46917e-05 | 1.034955e-07
26.5 | 265000 | 3.956 | 0 | 1.180191e-08 | 26.5 | 265000 | 1.23181e-05 | 2.22454e-05 | 3.45635e-05 | 1.031131e-07
27 | 270000 | 2.967 | 0 | 8.851432e-09 | 27 | 270000 | 1.25306e-05 | 2.69952e-05 | 3.95258e-05 | 1.179171e-07
27.5 | 275000 | 3.7087 | 0 | 1.106414e-08 | 27.5 | 275000 | 1.30468e-05 | 2.54158e-05 | 3.84626e-05 | 1.147452e-07
28 | 280000 | 6.6757 | 0 | 1.991557e-08 | 28 | 280000 | 1.38595e-05 | 2.43788e-05 | 3.82383e-05 | 1.140761e-07
28.5 | 285000 | 8.6537 | 0 | 2.581653e-08 | 28.5 | 285000 | 1.4435e-05 | 2.98988e-05 | 4.43338e-05 | 1.322607e-07
29 | 290000 | 8.1592 | 0 | 2.434129e-08 | 29 | 290000 | 1.53662e-05 | 3.22284e-05 | 4.75946e-05 | 1.419887e-07
29.5 | 295000 | 12.362 | 0 | 3.687947e-08 | 29.5 | 295000 | 1.66457e-05 | 3.17689e-05 | 4.84146e-05 | 1.44435e-07
30 | 300000 | 16.071 | 0 | 4.794451e-08 | 30 | 300000 | 1.7772e-05 | 3.26767e-05 | 5.04487e-05 | 1.505033e-07
30.5 | 305000 | 17.06 | 0 | 5.089499e-08 | 30.5 | 305000 | 1.91799e-05 | 3.49082e-05 | 5.40881e-05 | 1.613607e-07
31 | 310000 | 21.016 | 0 | 6.26969e-08 | 31 | 310000 | 2.05953e-05 | 3.88119e-05 | 5.94072e-05 | 1.772291e-07
31.5 | 315000 | 22.747 | 0 | 6.786098e-08 | 31.5 | 315000 | 2.24256e-05 | 4.55293e-05 | 6.79549e-05 | 2.027294e-07
32 | 320000 | 31.895 | 0 | 9.515215e-08 | 32 | 320000 | 2.49105e-05 | 4.39382e-05 | 6.88487e-05 | 2.053959e-07
32.5 | 325000 | 52.17 | 0 | 1.556384e-07 | 32.5 | 325000 | 2.90453e-05 | 4.60389e-05 | 7.50842e-05 | 2.239982e-07
33 | 330000 | 88.021 | 0 | 2.625925e-07 | 33 | 330000 | 3.47363e-05 | 5.51885e-05 | 8.99248e-05 | 2.682721e-07
33.5 | 335000 | 222.52 | 0 | 6.638425e-07 | 33.5 | 335000 | 4.81734e-05 | 6.63245e-05 | 0.0001144979 | 3.415808e-07
34 | 340000 | 749.41 | 0 | 2.23571e-06 | 34 | 340000 | 7.79548e-05 | 9.23148e-05 | 0.0001702696 | 5.079642e-07
34.5 | 345000 | 2284.6 | 0 | 6.815632e-06 | 34.5 | 345000 | 0.000137846 | 0.000121469 | 0.000259315 | 7.736128e-07
35 | 350000 | 4575.1 | 0 | 1.364887e-05 | 35 | 350000 | 0.000204772 | 0.000139437 | 0.000344209 | 1.026876e-06
35.5 | 355000 | 5615 | 0 | 1.675119e-05 | 35.5 | 355000 | 0.000208257 | 0.000117052 | 0.000325309 | 9.704922e-07
36 | 360000 | 3944.9 | 0 | 1.176879e-05 | 36 | 360000 | 0.000130688 | 6.42572e-05 | 0.0001949452 | 5.815788e-07
36.5 | 365000 | 1752.8 | 0 | 5.229117e-06 | 36.5 | 365000 | 5.19575e-05 | 2.18543e-05 | 7.38118e-05 | 2.202023e-07
37 | 370000 | 445.79 | 0 | 1.329922e-06 | 37 | 370000 | 1.25528e-05 | 4.79379e-06 | 1.734659e-05 | 5.174997e-08
37.5 | 375000 | 65.521 | 0 | 1.954684e-07 | 37.5 | 375000 | 1.58083e-06 | 4.16853e-07 | 1.997683e-06 | 5.959675e-09
38 | 380000 | 3.956 | 0 | 1.180191e-08 | 38 | 380000 | 9.13919e-08 | 3.32083e-08 | 1.246002e-07 | 3.71719e-10
38.5 | 385000 | 0 | 0 | 0 | 38.5 | 385000 | 0 | 0 | 0 | 0
39 | 390000 | 0 | 0 | 0 | 39 | 390000 | 0 | 0 | 0 | 0
39.5 | 395000 | 0 | 0 | 0 | 39.5 | 395000 | 0 | 0 | 0 | 0
40 | 400000 | 0 | 0 | 0 | 40 | 400000 | 0 | 0 | 0 | 0
40.5 | 405000 | 0 | 0 | 0 | 40.5 | 405000 | 0 | 0 | 0 | 0
41 | 410000 | 0 | 0 | 0 | 41 | 410000 | 0 | 0 | 0 | 0
41.5 | 415000 | 0 | 0 | 0 | 41.5 | 415000 | 0 | 0 | 0 | 0
42 | 420000 | 0 | 0 | 0 | 42 | 420000 | 0 | 0 | 0 | 0
42.5 | 425000 | 0 | 0 | 0 | 42.5 | 425000 | 0 | 0 | 0 | 0
43 | 430000 | 0 | 0 | 0 | 43 | 430000 | 0 | 0 | 0 | 0
43.5 | 435000 | 0 | 0 | 0 | 43.5 | 435000 | 0 | 0 | 0 | 0
44 | 440000 | 0 | 0 | 0 | 44 | 440000 | 0 | 0 | 0 | 0
44.5 | 445000 | 0 | 0 | 0 | 44.5 | 445000 | 0 | 0 | 0 | 0
45 | 450000 | 0 | 0 | 0 | 45 | 450000 | 0 | 0 | 0 | 0
45.5 | 455000 | 0 | 0 | 0 | 45.5 | 455000 | 0 | 0 | 0 | 0
46 | 460000 | 0 | 0 | 0 | 46 | 460000 | 0 | 0 | 0 | 0
46.5 | 465000 | 0 | 0 | 0 | 46.5 | 465000 | 0 | 0 | 0 | 0
47 | 470000 | 0 | 0 | 0 | 47 | 470000 | 0 | 0 | 0 | 0
47.5 | 475000 | 0 | 0 | 0 | 47.5 | 475000 | 0 | 0 | 0 | 0
48 | 480000 | 0 | 0 | 0 | 48 | 480000 | 0 | 0 | 0 | 0
48.5 | 485000 | 0 | 0 | 0 | 48.5 | 485000 | 0 | 0 | 0 | 0
49 | 490000 | 0 | 0 | 0 | 49 | 490000 | 0 | 0 | 0 | 0
49.5 | 495000 | 0 | 0 | 0 | 49.5 | 495000 | 0 | 0 | 0 | 0
50 | 500000 | 0 | 0 | 0 | 50 | 500000 | 0 | 0 | 0 | 0